## binding_energy
A | B | BE(eV)
Ce1 | Ag | -1.739388
Ce1 | Au | -1.274755
Ce1 | Co | -4.30822625
Ce1 | Cu | -2.869573
Ce1 | Ir | -4.26154362
Ce1 | Ni | -2.89231427
Ce1 | Pd | -2.008666
Ce1 | Pt | -2.69694353
Ce1 | Rh | -3.58917387
Ce1 | Fe | -4.847776
Ce1 | V | -8.30809722
Ce1 | Ru | -4.49822581
Ce1 | Mn | -4.36577846
Mg | Ag | -0.43821028
Mg | Au | -0.8849373
Mg | Co | -1.14096639
Mg | Cu | -0.9407313
Mg | Ir | -1.99616333
Mg | Ni | -1.069781
Mg | Pd | -1.465228
Mg | Pt | -1.982411
Mg | Rh | -1.585814
Mg | Fe | -1.47630836
Mg | V | -1.20204122
Mg | Ru | -1.24907172
Mg | Mn | -0.78702154
Zn | Ag | -0.7836112
Zn | Au | -1.005255
Zn | Co | -1.958743
Zn | Cu | -1.419798
Zn | Ir | -2.63349392
Zn | Ni | -1.550967
Zn | Pd | -1.61882
Zn | Pt | -2.15685916
Zn | Rh | -2.11192
Zn | Fe | -2.32693201
Zn | V | -2.78861968
Zn | Ru | -2.09361935
Zn | Mn | -1.84323546
Ti | Ag | -1.012997
Ti | Au | -0.7474626
Ti | Co | -3.04171207
Ti | Cu | -2.28628779
Ti | Ir | -3.69850734
Ti | Ni | -2.19733
Ti | Pd | -2.152864
Ti | Pt | -3.006734
Ti | Rh | -3.09504952
Ti | Fe | -3.19540491
Ti | V | -5.07776485
Ti | Ru | -3.40793512
Ti | Mn | -3.07795735
Tb | Ag | -3.40842058
Tb | Au | -3.72626405
Tb | Co | -10.11516149
Tb | Cu | -5.22480021
Tb | Ir | -11.54201862
Tb | Ni | -7.43861336
Tb | Pd | -5.5387914
Tb | Pt | -7.40286526
Tb | Rh | -8.33345238
Tb | Fe | -12.11925328
Tb | V | -16.55044252
Tb | Ru | -12.85307177
Tb | Mn | -7.95736906
Ce0 | Ag | -1.662492
Ce0 | Au | -2.29140302
Ce0 | Co | -4.20934342
Ce0 | Cu | -3.52803786
Ce0 | Ir | -5.51328485
Ce0 | Ni | -3.80614123
Ce0 | Pd | -2.47666789
Ce0 | Pt | -3.89717983
Ce0 | Rh | -4.50123083
Ce0 | Fe | -4.67278015
Ce0 | V | -6.87797084
Ce0 | Ru | -4.85049414
Ce0 | Mn | -4.30281209
Al1 | Ag | -0.68092287
Al1 | Au | -0.8185753
Al1 | Co | -2.06018027
Al1 | Cu | -1.130234
Al1 | Ir | -2.38220063
Al1 | Ni | -1.224446
Al1 | Pd | -1.49653093
Al1 | Pt | -1.80394
Al1 | Rh | -2.33212738
Al1 | Fe | -2.17650153
Al1 | V | -3.26839477
Al1 | Ru | -2.37055206
Al1 | Mn | -1.907091
Al0 | Ag | -4.56647533
Al0 | Au | -4.68204023
Al0 | Co | -9.53317108
Al0 | Cu | -7.18460894
Al0 | Ir | -9.83588851
Al0 | Ni | -8.43306772
Al0 | Pd | -6.45435055
Al0 | Pt | -7.23849911
Al0 | Rh | -9.30351612
Al0 | Fe | -11.10714853
Al0 | V | -13.70043297
Al0 | Ru | -10.19152936
Al0 | Mn | -10.6107673

## oxide_properties
Metal | ΔHsub(KJ/mol) | ΔHf (Kj/mol) | [ΔHsub-ΔHf] (kj/mol) | [ΔHsub-ΔHf] (eV) | ΔHsub(eV) | ΔHf (eV)
Ag | 284.75 | -15.44 | 300.19 | 3.111261 | 2.951236 | -0.1600249
Au | 367.76 | 9.65 | 358.11 | 3.711561 | 3.811577 | 0.1000155
Co | 426.64 | -297.3 | 722.97 | 7.493082 | 4.421827 | -3.081308
Cu | 337.84 | -167.95 | 506.76 | 5.252215 | 3.501477 | -1.740685
Fe | 415.5 | -412.1 | 827.6 | 8.577499 | 4.306369 | -4.27113
Ir | 670.85 | -274.13 | 945.95 | 9.804115 | 6.952894 | -2.841167
Mn | 650.6 | -305 | 955.6 | 9.90413 | 6.743017 | -3.161113
Ni | 431.47 | -245.17 | 675.68 | 7.002954 | 4.471887 | -2.541017
Pd | 377.41 | -85.91 | 462.36 | 4.79204 | 3.911592 | -0.8903975
Pt | 565.64 | -54.05 | 619.69 | 6.422656 | 5.862466 | -0.5601907
Rh | 555.98 | -100.39 | 681.47 | 7.062963 | 5.762346 | -1.040473
Ru | 283.3 | -520 | 803.3 | 8.325646 | 2.936208 | -5.389439
V | 515.5 | -775.3 | 1290.8 | 13.37825 | 5.342799 | -8.035446

## atomic_properties
|  |  |  | ionization potential (I) (eV) |  | electron Affinity (eV) |  |  | Zunger and Cohen |  |  |  | Waber and Cromer
| Z (Atomin Number) | Pauling’s electronegativity (χ) | Martynov–Batsanov electronegativity (scaled) | 1st | 2nd |  | highest occupied atomic level (h) | lowest unoccupied atomic level (l) | rs | rp | rd | rs+rp | rs | rp | rs+rp | Valence Electron number | nws^(1/3) | phi | Martynov–Batsanov electronegativity (unscaled, calculated from ionization NIST)
Ag | 47 | 1.93 | 1.07 | 7.576234 | 21.4844 | 1.302 | -4.801087 | -4.073087 | 1.045 | 1.33 | 0.385 | 2.375 | 1.286 | 0.462 | 0.924 | 11 | 1.39 | 4.45 | 3.811865
Au | 79 | 2.54 | 1.19 | 9.225553 | 20.203 | 2.30863 | -6.108329 | -5.439229 | 1.21 | 1.45 | 0.488 | 2.66 | 1.187 | 0.51 | 1.02 | 11 | 1.57 | 5.15 | 3.835919
Co | 27 | 1.88 | 1.72 | 7.88101 | 17.0844 | 0.66225646 | -4.173892 | -4.040592 | 0.92 | 1.1 | 0.21 | 2.02 | 1.181 | 0.355 | 0.71 | 9 | 1.75 | 5.1 | 3.533087
Cu | 29 | 1.9 | 1.08 | 7.72638 | 20.29239 | 1.235 | -4.999422 | -4.145422 | 0.88 | 1.16 | 0.185 | 2.04 | 1.191 | 0.325 | 0.65 | 11 | 1.47 | 4.55 | 3.742911
Fe | 26 | 1.83 | 1.67 | 7.9024678 | 16.1992 | 0.151 | -3.950443 | -3.934543 | 0.95 | 1.16 | 0.22 | 2.11 | 1.227 | 0.373 | 0.746 | 8 | 1.77 | 4.93 | 3.471431
Ir | 77 | 2.2 | 1.87 | 8.96702 | 17 | 1.5638 | -4.947573 | -4.907873 | 1.16 | 1.468 | 0.526 | 2.628 | 1.227 | 0.536 | 1.072 | 9 | 1.83 | 5.55 | 3.603264
Mn | 25 | 1.55 | 2.04 | 7.4340379 | 15.63999 | -0.52 | -4.560581 | -4.176281 | 0.99 | 1.23 | 0.23 | 2.22 | 1.278 | 0.392 | 0.784 | 7 | 1.61 | 4.45 | 3.396617
Ni | 28 | 1.91 | 1.76 | 7.639877 | 18.168837 | 1.156 | -4.140028 | -4.119728 | 0.96 | 1.22 | 0.195 | 2.18 | 1.139 | 0.339 | 0.678 | 10 | 1.75 | 5.2 | 3.592263
Pd | 46 | 2.2 | 2.08 | 8.33686 | 19.43 | 0.562 | -4.095226 | -3.412926 | 1.08 | 1.37 | 0.4 | 2.45 | 0 | 0.479 | 0.958 | 10 | 1.65 | 5.45 | 3.726048
Pt | 78 | 2.28 | 1.91 | 8.95883 | 18.56 | 2.128 | -5.539786 | -5.539486 | 1.24 | 1.46 | 0.51 | 2.7 | 1.221 | 0.523 | 1.046 | 10 | 1.78 | 5.65 | 3.709369
Rh | 45 | 2.28 | 1.99 | 7.4589 | 18.08 | 1.137 | -4.803866 | -4.658966 | 1.11 | 1.41 | 0.42 | 2.52 | 1.364 | 0.496 | 0.992 | 9 | 1.76 | 5.4 | 3.573437
Ru | 44 | 2.2 | 1.97 | 7.3605 | 16.76 | 1.05 | -4.287419 | -3.659519 | 1.145 | 1.46 | 0.45 | 2.605 | 1.41 | 0.515 | 1.03 | 8 | 1.83 | 5.4 | 3.472787
V | 23 | 1.63 | 2.22 | 6.746187 | 14.62 | 0.525 | -3.028801 | -3.017401 | 1.09 | 1.34 | 0.26 | 2.43 | 1.401 | 0.439 | 0.878 | 5 | 1.64 | 4.25 | 3.2685
Ce | 58 | 1.12 | 1.1 | 5.5386 | 10.956 | 0.65 | -3.150676 | -3.024176 | 2 | 2.5 | 0 | 4.5 | 1.978 | 0.825 | 1.65 | 3 | 1.34 | 3.25 | 2.862569
Mg | 12 | 1.31 | 1.31 | 7.646235 | 15.03527 | -0.415 | -4.744859 | -1.376959 | 0.9 | 1.13 | 0 | 2.03 | 1.279 | 0.247 | 0.494 | 2 | 1.17 | 3.45 | 3.367603
Zn | 30 | 1.65 | 1.44 | 9.394197 | 17.96439 | -0.62 | -6.051444 | -1.155544 | 0.82 | 1.06 | 0.175 | 1.88 | 1.065 | 0.311 | 0.622 | 12 | 1.32 | 4.1 | 3.698553
Ti | 22 | 1.54 | 1.86 | 6.82812 | 13.5755 | 0.079 | -2.704928 | -2.070528 | 1.15 | 1.43 | 0.28 | 2.58 | 1.477 | 0.468 | 0.936 | 4 | 1.47 | 3.65 | 3.194027
Tb | 65 | 1.2 | 1.2 | 5.8638 | 11.513 | 1.165 | -2.984669 | -2.655169 | 1.729 | 2.161 | 0 | 3.89 | 1.775 | 0.715 | 1.43 | 3 | 1.22 | 3.21 | 2.948203
Al | 13 | 1.61 | 1.64 | 5.985769 | 18.82855 | 0.43283 | -3.108111 | -2.862811 | 0.77 | 0.905 | 0 | 1.675 | 1.044 | 1.312 | 2.356 | 3 | 1.39 | 4.2 | 4.213548
O | 8 | 3.44 | 3.32 | 13.618054 | 35.12111 | 1.4611135 | -7.5765091 | -6.7266091 | 0.285 | 0.18 | 0 | 0.465 | 0.45 | 0.414 | 0.864 | 6 | 0 | 0 | 8.496136
|  |  | http://mendeleev.readthedocs.io/en/stable/electronegativity.html#martynov-batsanov-en | [5 empty] | 1.Villars, P. A three-dimensional structural stability diagram for 998 binary AB intermetallic compounds. Journal of the Less Common Metals 92, 215–238 (1983).

## surface_properties
Surface | Ox_vac (eV) | Workfunction (eV) | Surface Energy (meV/A^2) | Co_Metal_Bulk | Co_Metal_surface | Co_Oxy_bulk | Co_oxy_surface | Bond_valence_bulk | Bond_valence_surface | Ioninzation_3 | Ionization_4 | Ioninzation_3 | Ionization_4
Ce1 | 2.76 | 4.2345 | 50.11565 | 8 | 7 | 4 | 3 | 3.681293 | 3.286549 | 20.1974 | 36.906 | 20.1974 | 36.906
Mg | 6.28 | 5.236 | 56.23224 | 6 | 5 | 6 | 5 | 1.900693 | 1.591213 | 7.646235 | 15.03527 | 80.1436 | 109.2654
Zn | 2.88 | 5.801 | 60.48625 | 4 | 3 | 4 | 3 | 1.817103 | 1.6613 | 9.394197 | 17.96439 | 39.723 | 59.573
Ti | 3.23101739 | 7.0804 | 52.29272 | 6 | 5 | 3 | 2 | 3.890826 | 3.477121 | 27.49171 | 43.26717 | 27.49171 | 43.26717
Tb | -1.1 | 6.18189 | 37.34419 | 8 | 7 | 4 | 3 | 3.368428 | 3.08498 | 39.36 | 66.5 | 39.36 | 66.5
Ce0 | 2.54540858 | 4.8692 | 70.97452 | 8 | 6 | 4 | 3 | 3.617759 | 3.253666 | 20.1974 | 36.906 | 20.1974 | 36.906
Al1 | 5.64042946 | 6.1719 | 104.3967 | 6 | 3 | 4 | 3 | 2.953 | 2.675 | 18.82855 | 28.447642 | 28.44764 | 119.9924
Al0 | -0.85027452 | 9.4107 | -515.2555 | 6 | 6 | 4 | 2 | 2.950765 | 2.977695 | 18.82855 | 28.447642 | 28.44764 | 119.9924